## Table
No. | material category | description | density (lb/ft3) | conductivity, k/λ (Btu in/(ft2 h °F)) | resistance, R (h ft2 °F/Btu) | specific heat (Btu/(lb °F)) | note | reference
1 | Insulating material: Blanket and batt c, d | Glass-fiber batts |  |  |  | 0.2 | [a] | Kumaran (2002)
2 | Insulating material: Blanket and batt c, d | Glass-fiber batts | 0.47 - 0.51 | 0.32 - 0.33 |  |  | [a] | Four manufacturers (2011)
3 | Insulating material: Blanket and batt c, d | Glass-fiber batts | 0.61 - 0.75 | 0.28 - 0.30 |  |  | [a] | Four manufacturers (2011)
4 | Insulating material: Blanket and batt c, d | Glass-fiber batts | 0.79 - 0.85 | 0.26 - 0.27 |  |  | [a] | Four manufacturers (2011)
5 | Insulating material: Blanket and batt c, d | Glass-fiber batts | 1.4 | 0.23 |  |  | [a] | Four manufacturers (2011)
6 | Insulating material: Blanket and batt c, d | Rock and slag wool batts |  |  |  | 0.2 | [a] | Kumaran (1996)
7 | Insulating material: Blanket and batt c, d | Rock and slag wool batts | 2 - 2.3 | 0.25 - 0.26 |  |  | [a] | One manufacturer (2011)
8 | Insulating material: Blanket and batt c, d | Rock and slag wool batts | 2.8 | 0.23 - 0.24 |  |  | [a] | One manufacturer (2011)
9 | Insulating material: Blanket and batt c, d | Mineral wool, felted | 1 - 3 | 0.28 |  |  | [a] | CIBSE (2006), NIST (2000)
10 | Insulating material: Blanket and batt c, d | Mineral wool, felted | 1 - 8 | 0.24 |  |  | [a] | NIST (2000)
11 | Insulating material: Board and slabs | Cellular glass | 7.5 | 0.29 |  | 0.2 | [a] | One manufacturer (2011)
12 | Insulating material: Board and slabs | Cement fiber slabs, shredded wood with portland cement binder | 25 - 27 | 0.50 - 0.53 |  |  | [a] | [o]
13 | Insulating material: Board and slabs | Cement fiber slabs, shredded wood with portland cement with magnesia oxysulfide binder | 22 | 0.57 |  | 0.31 | [a] | [o]
14 | Insulating material: Board and slabs | Glass fiber board |  |  |  | 0.2 | [a] | Kumaran (1996)
15 | Insulating material: Board and slabs | Glass fiber board | 1.5 - 6.0 | 0.23 - 0.24 |  |  | [a] | One manufacturer (2011)
16 | Insulating material: Board and slabs | Expanded rubber (rigid) | 4 | 0.2 |  | 0.4 | [a] | Nottage (1947)
17 | Insulating material: Board and slabs | Extruded polystyrene, smooth skin |  |  |  | 0.35 | [a] | Kumaran (1996)
18 | Insulating material: Board and slabs | Extruded polystyrene, smooth skin aged per CAN/ULC Standard S770-2003. | 1.4 - 3.6 | 0.18 - 0.20 |  |  | [a] | Four manufacturers (2011)
19 | Insulating material: Board and slabs | Extruded polystyrene, smooth skin aged 180 days | 1.4 - 3.6 | 0.2 |  |  | [a] | One manufacturer (2011)
20 | Insulating material: Board and slabs | Extruded polystyrene, smooth skin european product | 1.9 | 0.21 |  |  | [a] | One manufacturer (2011)
21 | Insulating material: Board and slabs | Extruded polystyrene, smooth skin aged 5 years at 75°F | 2 - 2.2 | 0.21 |  |  | [a] | One manufacturer (2011)
22 | Insulating material: Board and slabs | Extruded polystyrene, smooth skin blown with low global warming potential (GWP) (<5) blowing agent |  | 0.24 - 0.25 |  |  | [a] | One manufacturer (2011)
23 | Insulating material: Board and slabs | Expanded polystyrene, molded beads |  |  |  | 0.35 | [a] | Kumaran (1996)
24 | Insulating material: Board and slabs | Expanded polystyrene, molded beads | 1.0 - 1.5 | 0.24 - 0.26 |  |  | [a] | Independent test reports (2008)
25 | Insulating material: Board and slabs | Expanded polystyrene, molded beads | 1.8 | 0.23 |  |  | [a] | Independent test reports (2008)
26 | Insulating material: Board and slabs | Mineral fiberboard, wet felted | 10 | 0.26 |  | 0.2 | [a] | Kumaran (1996)
27 | Insulating material: Board and slabs | Rock wool board |  |  |  | 0.2 | [a] | Kumaran (1996)
28 | Insulating material: Board and slabs | Rock wool board floors and walls. | 4.0 - 8.0 | 0.23 - 0.25 |  |  | [a] | Five manufacturers (2011)
29 | Insulating material: Board and slabs | Rock wool board roofing | 10 - 11 | 0.27 - 0.29 |  | 0.2 | [a] | Five manufacturers (2011)
30 | Insulating material: Board and slabs | Acoustical tile | 21 - 23 | 0.36 - 0.37 |  | 0.14 - 0.19 | [a] | [o]
31 | Insulating material: Board and slabs | Perlite board | 9 | 0.36 |  |  | [a] | One manufacturer (2010)
32 | Insulating material: Board and slabs | Polyisocyanurate |  |  |  | 0.35 | [a] | Kumaran (1996)
33 | Insulating material: Board and slabs | Polyisocyanurate unfaced, aged per CAN/ULC Standard S770-2003 | 1.6 - 2.3 | 0.16 - 0.17 |  |  | [a] | Seven manufacturers (2011)
34 | Insulating material: Board and slabs | Polyisocyanurate with foil facers, aged 180 days |  | 0.15 - 0.16 |  |  | [a] | Two manufacturers (2011)
35 | Insulating material: Loose fill | Phenolic foam board with facers, aged f |  | 0.14 - 0.16 |  |  | [a] | One manufacturer (2011)
36 | Insulating material: Loose fill | Cellulose fiber |  |  |  | 0.33 | [a] | NIST (2000), Kumaran (1996)
37 | Insulating material: Loose fill | Cellulose fiber, attic application up to 4 in | 1.0 - 1.2 | 0.31 - 0.32 |  |  | [a] | Four manufacturers (2011)
38 | Insulating material: Loose fill | Cellulose fiber, attic application >4 in | 1.2 - 1.6 | 0.27 - 0.28 |  |  | [a] | Four manufacturers (2011)
39 | Insulating material: Loose fill | Cellulose fiber, wall application, densely packed | 3.5 | 0.27 - 0.28 |  |  | [a] | One manufacturer (2011)
40 | Insulating material: Loose fill | Perlite, expanded | 2 - 4 | 0.27 - 0.31 |  | 0.26 | [a] | (Manufacturer, pre-2001)
41 | Insulating material: Loose fill | Perlite, expanded | 4 - 7.5 | 0.31 - 0.36 |  |  | [a] | (Manufacturer, pre -2001)
42 | Insulating material: Loose fill | Perlite, expanded | 7.5 - 11 | 0.36 - 0.42 |  |  | [a] | (Manufacturer, pre -2001)
43 | Insulating material: Loose fill | Glass fiber d attics, ~4 - 12 in | 0.4 - 0.5 | 0.36 - 0.38 |  |  | [a] | Four manufacturers (2011)
44 | Insulating material: Loose fill | Glass fiber d attics, ~12 - 22 in | 0.5 - 0.6 | 0.34 - 0.36 |  |  | [a] | Four manufacturers (2011)
45 | Insulating material: Loose fill | Glass fiber d closed attic or wall cavities | 1.8 - 2.3 | 0.24 - 0.25 |  |  | [a] | Four manufacturers (2011)
46 | Insulating material: Loose fill | Rock and slag wool d attics, ~3.5 - 4.5 in | 1.5 - 1.6 | 0.34 |  |  | [a] | Three manufacturers (2011)
47 | Insulating material: Loose fill | Rock and slag wool d attics, ~5 - 17 in | 1.5 - 1.8 | 0.32 - 0.33 |  |  | [a] | Three manufacturers (2011)
48 | Insulating material: Loose fill | Rock and slag wool d closed attic or wall cavities | 4 | 0.27 - 0.29 |  |  | [a] | Three manufacturers (2011)
49 | Insulating material: Loose fill | Vermiculite, exfoliated | 7.0 - 8.2 | 0.47 |  | 0.32 | [a] | Sabine et al. (1975)
50 | Insulating material: Loose fill | Vermiculite, exfoliated | 4.0 - 6.0 | 0.44 |  |  | [a] | Manufacturer (pre-2001)
51 | Insulating material: Spray applied | Cellulose, sprayed into open wall cavities | 1.6 - 2.6 | 0.27 - 0.28 |  |  | [a] | Two manufacturers (2011)
52 | Insulating material: Spray applied | Glass fiber, sprayed into open wall or attic cavities | 1 | 0.27 - 0.29 |  |  | [a] | Manufacturers??? association (2011)
53 | Insulating material: Spray applied | Glass fiber, sprayed into open wall or attic cavities | 1.8 - 2.3 | 0.23 - 0.26 |  |  | [a] | Four manufacturers (2011)
54 | Insulating material: Spray applied | Polyurethane foam |  |  |  | 0.35 | [a] | Kumaran (2002)
55 | Insulating material: Spray applied | Polyurethane foam low density, open cell 0.45 - 0.65 |  | 0.26 - 0.29 |  |  | [a] | Three manufacturers (2011)
56 | Insulating material: Spray applied | Polyurethane foam medium density, closed cell, aged 180 days 1.9 - 3.2 |  | 0.14 - 0.20 |  |  | [a] | Five manufacturers (2011)
57 | Building Board and Siding: Board | Asbestos/cement board | 120 | 4 |  | 0.24 | [a] | Nottage (1947)
58 | Building Board and Siding: Board | Cement board. | 71 | 1.7 |  | 0.2 | [a] | Kumaran (2002)
59 | Building Board and Siding: Board | Fiber/cement board | 88 | 1.7 |  | 0.2 | [a] | Kumaran (2002)
60 | Building Board and Siding: Board | Fiber/cement board | 61 | 1.3 |  | 0.2 | [a] | Kumaran (1996)
61 | Building Board and Siding: Board | Fiber/cement board | 26 | 0.5 |  | 0.45 | [a] | Kumaran (1996)
62 | Building Board and Siding: Board | Fiber/cement board | 20 | 0.4 |  | 0.45 | [a] | Kumaran (1996)
63 | Building Board and Siding: Board | Gypsum or plaster board | 40 |  |  | 0.21 | [a] | Kumaran (2002)
64 | Building Board and Siding: Board | Oriented strand board (OSB) 7/16 in | 41 |  | 0.62 | 0.45 | [a] | Kumaran (2002)
65 | Building Board and Siding: Board | Oriented strand board (OSB) 1/2 in | 41 |  | 0.68 | 0.45 | [a] | Kumaran (2002)
66 | Building Board and Siding: Board | Plywood (douglas fir) 1/2 in | 29 |  | 0.79 | 0.45 | [a] | Kumaran (2002)
67 | Building Board and Siding: Board | Plywood (douglas fir) 5/8 in | 34 |  | 0.85 | 0.45 | [a] | Kumaran (2002)
68 | Building Board and Siding: Board | Plywood/wood panels 3/4 in | 28 |  | 1.08 | 0.45 | [a] | Kumaran (2002)
69 | Building Board and Siding: Board | Vegetable fiber board sheathing, regular density 1/2 in | 18 |  | 1.32 | 0.31 | [a] | Lewis (1967)
70 | Building Board and Siding: Board | Vegetable fiber board sheathing, intermediate density 1/2 in | 22 |  | 1.09 | 0.31 | [a] | Lewis (1967)
71 | Building Board and Siding: Board | Vegetable fiber board sheathing, nail-based sheathing 1/2 in | 25 |  | 1.06 | 0.31 | [a] | [o]
72 | Building Board and Siding: Board | Vegetable fiber board sheathing, shingle backer 3/8 in | 18 |  | 0.94 | 0.3 | [a] | [o]
73 | Building Board and Siding: Board | Vegetable fiber board sheathing, sound-deadening board 1/2 in | 15 |  | 1.35 | 0.3 | [a] | [o]
74 | Building Board and Siding: Board | Vegetable fiber board sheathing, tile and lay-in panels, plain or acoustic | 18 | 0.4 |  | 0.14 | [a] | [o]
75 | Building Board and Siding: Board | Vegetable fiber board sheathing, laminated paperboard | 30 | 0.5 |  | 0.33 | [a] | Lewis (1967)
76 | Building Board and Siding: Board | Vegetable fiber board sheathing, homogeneous board from repulped paperHardboard | 30 | 0.5 |  | 0.28 | [a] | [o]
77 | Building Board and Siding: Board | Hardboard medium density. | 50 | 0.73 |  | 0.31 | [a] | Lewis (1967)
78 | Building Board and Siding: Board | Hardboard high density, service-tempered and service grades | 55 | 0.82 |  | 0.32 | [a] | Lewis (1967)
79 | Building Board and Siding: Board | Hardboard high density, standard-tempered grade Particleboard | 63 | 1 |  | 0.32 | [a] | Lewis (1967)
80 | Building Board and Siding: Board | Particleboard low density | 37 | 0.71 |  | 0.31 | [a] | Lewis (1967)
81 | Building Board and Siding: Board | Particleboard medium density. | 50 | 0.94 |  | 0.31 | [a] | Lewis (1967)
82 | Building Board and Siding: Board | Particleboard high density. | 62 | 1.18 | 0.85 |  | [a] | Lewis (1967)
83 | Building Board and Siding: Board | Particleboard underlayment 5/8 in | 44 | 0.73 | 0.82 | 0.29 | [a] | Lewis (1967)
84 | Building Board and Siding: Board | Waferboard | 37 | 0.63 | 0.21 | 0.45 | [a] | Kumaran (1996)
85 | Building Board and Siding: Shingles | Asbestos/cement | 120 |  | 0.21 |  | [a] | [o]
86 | Building Board and Siding: Shingles | Wood, 16 in 7 1/2 inexposure |  |  | 0.87 | 0.31 | [a] | [o]
87 | Building Board and Siding: Shingles | Wood, double, 16 in 12 inexposure |  |  | 1.19 | 0.28 | [a] | [o]
88 | Building Board and Siding: Shingles | Wood, plus insbacker board 5/16 in |  |  | 1.4 | 0.31 | [a] | [o]
89 | Building Board and Siding: Siding | Asbestos/cement, lapped 1/4 in |  |  | 0.21 | 0.24 | [a] | [o]
90 | Building Board and Siding: Siding | Asphalt roll siding |  |  | 0.15 | 0.35 | [a] | [o]
91 | Building Board and Siding: Siding | Asphalt insulating siding (1/2 in. bed) |  |  | 0.21 | 0.24 | [a] | [o]
92 | Building Board and Siding: Siding | Hardboard siding 7/16 in |  |  | 0.15 | 0.35 | [a] | [o]
93 | Building Board and Siding: Siding | Wood, drop, 8 in 1 in |  |  | 0.79 | 0.28 | [a] | [o]
94 | Building Board and Siding: Siding | Wood, bevel |  |  |  |  | [a] | [o]
95 | Building Board and Siding: Siding | Wood, bevel 8 in lapped. 1/2 in |  |  | 0.81 | 0.28 | [a] | [o]
96 | Building Board and Siding: Siding | Wood, bevel 10 in lapped. 3/4 in |  |  | 1.05 | 0.28 | [a] | [o]
97 | Building Board and Siding: Siding | Wood, plywood, 3/8 in lapped. |  |  | 0.59 | 0.29 | [a] | [o]
98 | Building Board and Siding: Siding | Aluminum, steel, or vinyl over sheathing k |  |  |  |  | [a] | [o]
99 | Building Board and Siding: Siding | Aluminum, steel, or vinyl over sheathing hollow-backed k |  |  | 0.62 | 0.29 | [a] | [o]
100 | Building Board and Siding: Siding | Aluminum, steel, or vinyl over sheathing insulating-board-backed 3/8 in k |  |  | 1.82 | 0.32 | [a] | [o]
101 | Building Board and Siding: Siding | Aluminum, steel, or vinyl over sheathing foil-backed 3/8 in k |  |  | 2.96 |  | [a] | [o]
102 | Building Board and Siding: Siding | Aluminum, steel, or vinyl k over sheathing insulated vinyl siding 3/4 - 1 1/4 in m |  |  | 2.0 - 2.7 |  | [a] | [o]
103 | Building Board and Siding: Siding | Architectural (soda-lime float) glass | 158 | 6.9 |  | 0.21 | [a] | [o]
104 | Building Membrane | Vapor-permeable felt |  |  | 0.06 |  | [a] | [o]
105 | Building Membrane | Vapor: seal, 2 layers of mopped 15 lb felt |  |  | 0.12 |  | [a] | [o]
106 | Building Membrane | Vapor: seal, plastic film. |  |  | Negligible |  | [a] | [o]
107 | Finish Flooring | Carpet and rebounded urethane pad 3/4 in | 7 |  | 2.38 |  | [a] | NIST (2000)
108 | Finish Flooring | Carpet and rubber pad (one-piece)3/8 in | 20 |  | 0.68 |  | [a] | NIST (2000)
109 | Finish Flooring | Pile carpet with rubber pad3/8 - 1/2 in | 18 |  | 1.59 |  | [a] | NIST (2000)
110 | Finish Flooring | Linoleum/cork tile 1/4 in | 29 |  | 0.51 |  | [a] | NIST (2000)
111 | Finish Flooring | PVC/rubber floor covering |  | 2.8 |  |  | [a] | CIBSE (2006)
112 | Finish Flooring | PVC/rubber floor covering rubber tile 1.0 in | 119 |  | 0.34 |  | [a] | NIST (2000)
113 | Finish Flooring | PVC/rubber floor covering terrazzo 1.0 in |  |  | 0.08 | 0.19 | [a] | [o]
114 | Metal roofing (See Chapter 33, Table 3) | Asbestos/cement shingles | 120 |  | 0.21 | 0.24 | [a] | [o]
115 | Metal roofing (See Chapter 33, Table 3) | Asphalt (bitumen with inert fill) | 100 | 2.98 |  |  | [a] | CIBSE (2006)
116 | Metal roofing (See Chapter 33, Table 3) | Asphalt (bitumen with inert fill) | 119 | 4 |  |  | [a] | CIBSE (2006)
117 | Metal roofing (See Chapter 33, Table 3) | Asphalt (bitumen with inert fill) | 144 | 7.97 |  |  | [a] | CIBSE (2006)
118 | Metal roofing (See Chapter 33, Table 3) | Asphalt roll roofing | 70 |  | 0.15 | 0.36 | [a] | [o]
119 | Metal roofing (See Chapter 33, Table 3) | Asphalt shingles | 70 |  | 0.44 | 0.3 | [a] | [o]
120 | Metal roofing (See Chapter 33, Table 3) | Built-up roofing 3/8 in | 70 |  | 0.33 | 0.35 | [a] | [o]
121 | Metal roofing (See Chapter 33, Table 3) | Mastic asphalt (heavy, 20% grit) | 59 | 1.32 |  |  | [a] | CIBSE (2006)
122 | Metal roofing (See Chapter 33, Table 3) | Reed thatch | 17 | 0.62 |  |  | [a] | CIBSE (2006)
123 | Metal roofing (See Chapter 33, Table 3) | Roofing felt. | 141 | 8.32 |  |  | [a] | CIBSE (2006)
124 | Metal roofing (See Chapter 33, Table 3) | Slate 1/2 in |  |  | 0.05 | 0.3 | [a] | [o]
125 | Metal roofing (See Chapter 33, Table 3) | Straw thatch | 15 | 0.49 |  |  | [a] | CIBSE (2006)
126 | Metal roofing (See Chapter 33, Table 3) | Wood shingles, plain and plastic-film-faced |  |  | 0.94 | 0.31 | [a] | [o]
127 | Plastering Materials | Cement plaster, sand aggregate | 116 | 5 |  | 0.2 | [a] | [o]
128 | Plastering Materials | Sand aggregate 3/8 in |  |  | 0.08 | 0.2 | [a] | [o]
129 | Plastering Materials | Sand aggregate 3/4 in |  |  | 0.15 | 0.2 | [a] | [o]
130 | Plastering Materials | Gypsum plaster | 70 | 2.63 |  |  | [a] | CIBSE (2006)
131 | Plastering Materials | Gypsum plaster | 80 | 3.19 |  |  | [a] | CIBSE (2006)
132 | Plastering Materials | Lightweight aggregate 1/2 in | 45 |  | 0.32 |  | [a] | [o]
133 | Plastering Materials | Lightweight aggregate 5/8 in | 45 |  | 0.39 |  | [a] | [o]
134 | Plastering Materials | Lightweight aggregate on metal lath 3/4 in |  |  | 0.47 |  | [a] | [o]
135 | Plastering Materials | Perlite aggregate | 45 | 1.5 |  | 0.32 | [a] | [o]
136 | Plastering Materials | Sand aggregate | 105 | 5.6 |  | 0.2 | [a] | [o]
137 | Plastering Materials | Sand aggregate on metal lath 3/4 in |  |  | 0.13 |  | [a] | [o]
138 | Plastering Materials | Vermiculite aggregate. | 30 | 1 |  |  | [a] | CIBSE (2006)
139 | Plastering Materials | Vermiculite aggregate. | 40 | 1.39 |  |  | [a] | CIBSE (2006)
140 | Plastering Materials | Vermiculite aggregate. | 45 | 1.7 |  |  | [a] | CIBSE (2006)
141 | Plastering Materials | Vermiculite aggregate. | 50 | 1.8 |  |  | [a] | CIBSE (2006)
142 | Plastering Materials | Vermiculite aggregate. | 60 | 2.08 |  |  | [a] | CIBSE (2006)
143 | Plastering Materials | Perlite plaster | 25 | 0.55 |  |  | [a] | CIBSE (2006)
144 | Plastering Materials | Perlite plaster | 38 | 1.32 |  |  | [a] | CIBSE (2006)
145 | Plastering Materials | Pulpboard or paper plaster | 38 | 0.48 |  |  | [a] | CIBSE (2006)
146 | Plastering Materials | Sand/cement plaster, conditioned | 98 | 4.4 |  |  | [a] | CIBSE (2006)
147 | Plastering Materials | Sand/cement/lime plaster, conditioned | 90 | 3.33 |  |  | [a] | CIBSE (2006)
148 | Plastering Materials | Sand/gypsum (3:1) plaster, conditioned. | 97 | 4.5 |  |  | [a] | CIBSE (2006)
149 | Masonry Materials: Masonry units | Brick, fired clay | 150 | 8.4 - 10.2 |  |  | [a] | Valore (1988)
150 | Masonry Materials: Masonry units | Brick, fired clay | 140 | 7.4 - 9.0 |  |  | [a] | Valore (1988)
151 | Masonry Materials: Masonry units | Brick, fired clay | 130 | 6.4 - 7.8 |  |  | [a] | Valore (1988)
152 | Masonry Materials: Masonry units | Brick, fired clay | 120 | 5.6 - 6.8 |  | 0.19 | [a] | Valore (1988)
153 | Masonry Materials: Masonry units | Brick, fired clay | 110 | 4.9 - 5.9 |  |  | [a] | Valore (1988)
154 | Masonry Materials: Masonry units | Brick, fired clay | 100 | 4.2 - 5.1 |  |  | [a] | Valore (1988)
155 | Masonry Materials: Masonry units | Brick, fired clay | 90 | 3.6 - 4.3 |  |  | [a] | Valore (1988)
156 | Masonry Materials: Masonry units | Brick, fired clay | 80 | 3.0 - 3.7 |  |  | [a] | Valore (1988)
157 | Masonry Materials: Masonry units | Brick, fired clay | 70 | 2.5 - 3.1 |  |  | [a] | Valore (1988)
158 | Masonry Materials: Masonry units | Clay tile, hollow 1 cell deep 3 in |  |  | 0.8 | 0.21 | [a] | Rowley and Algren (1937)
159 | Masonry Materials: Masonry units | Clay tile, hollow 1 cell deep 4 in |  |  | 1.11 |  | [a] | Rowley and Algren (1937)
160 | Masonry Materials: Masonry units | Clay tile, hollow 2 cells deep 6 in |  |  | 1.52 |  | [a] | Rowley and Algren (1937)
161 | Masonry Materials: Masonry units | Clay tile, hollow 2 cells deep 8 in |  |  | 1.85 |  | [a] | Rowley and Algren (1937)
162 | Masonry Materials: Masonry units | Clay tile, hollow 2 cells deep 10 in |  |  | 2.22 |  | [a] | Rowley and Algren (1937)
163 | Masonry Materials: Masonry units | Clay tile, hollow 3 cells deep 12 in |  |  | 2.5 |  | [a] | Rowley and Algren (1937)
164 | Masonry Materials: Masonry units | Lightweight brick | 50 | 1.39 |  |  | [a] | Kumaran (1996)
165 | Masonry Materials: Masonry units | Lightweight brick | 48 | 1.51 |  |  | [a] | Kumaran (1996)
166 | Masonry Materials: Concrete blocks h | Limestone aggregate 8 in 36 lb, 138 lb/ft3 concrete, 2 cores. |  |  |  |  | [a] | [o]
167 | Masonry Materials: Concrete blocks h | Limestone aggregate 8 in 36 lb, 138 lb/ft3 concrete, with perlite-filled cores |  |  | 2.1 |  | [a] | Valore (1988)
168 | Masonry Materials: Concrete blocks h | Limestone aggregate 12 in 55 lb, 138 lb/ft3 concrete, 2 cores |  |  |  |  | [a] | [o]
169 | Masonry Materials: Concrete blocks h | Limestone aggregate 12 in 55 lb, 138 lb/ft3 concrete, with perlite-filled cores |  |  | 3.7 |  | [a] | Valore (1988)
170 | Masonry Materials: Concrete blocks h | Normal-weight aggregate (sand and gravel) 8 in 33 to 36 lb, 126 to 136 lb/ft3 concrete, 2 or 3 cores |  |  | 1.11 - 0.97 | 0.22 | [a] | Van Geem (1985)
171 | Masonry Materials: Concrete blocks h | Normal-weight aggregate (sand and gravel) 8 in 33 to 36 lb, 126 to 136 lb/ft3 concrete, with perlite-filled cores |  |  | 20 |  | [a] | Van Geem (1985)
172 | Masonry Materials: Concrete blocks h | Normal-weight aggregate (sand and gravel) 8 in 33 to 36 lb, 126 to 136 lb/ft3 concrete, with vermiculite-filled cores |  |  | 1.92 - 1.37 |  | [a] | Valore (1988)
173 | Masonry Materials: Concrete blocks h | Normal-weight aggregate (sand and gravel) 12 in 50 lb, 125 lb/ft3 concrete, 2 cores |  |  | 1.23 | 0.22 | [a] | Valore (1988)
174 | Masonry Materials: Concrete blocks h | Medium-weight aggregate (combinations of normal and lightweight aggregate) 8 in 26 to 29 lb, 97 to 112 lb/ft3 concrete, 2 or 3 cores |  |  | 1.71 - 1.28 |  | [a] | Van Geem (1985)
175 | Masonry Materials: Concrete blocks h | Medium-weight aggregate (combinations of normal and lightweight aggregate) 8 in 26 to 29 lb, 97 to 112 lb/ft3 concrete, with perlite-filled cores |  |  | 3.7 - 2.3 |  | [a] | Van Geem (1985)
176 | Masonry Materials: Concrete blocks h | Medium-weight aggregate (combinations of normal and lightweight aggregate) 8 in 26 to 29 lb, 97 to 112 lb/ft3 concrete, with vermiculite-filled cores |  |  | 3.3 |  | [a] | Van Geem (1985)
177 | Masonry Materials: Concrete blocks h | Medium-weight aggregate (combinations of normal and lightweight aggregate) 8 in 26 to 29 lb, 97 to 112 lb/ft3 concrete, with molded-EPS-filled (beads) cores |  |  | 3.2 |  | [a] | Van Geem (1985)
178 | Masonry Materials: Concrete blocks h | Medium-weight aggregate (combinations of normal and lightweight aggregate) 8 in 26 to 29 lb, 97 to 112 lb/ft3 concrete, with molded EPS inserts in cores |  |  | 2.7 |  | [a] | Van Geem (1985)
179 | Masonry Materials: Concrete blocks h | Lightweight aggregate (expanded shale, clay, slate or slag, pumice) 6 in 16 to 17 lb, 85 to 87 lb/ft3 concrete, 2 or 3 cores |  |  | 1.93 - 1.65 |  | [a] | Van Geem (1985)
180 | Masonry Materials: Concrete blocks h | Lightweight aggregate (expanded shale, clay, slate or slag, pumice) 6 in 16 to 17 lb, 85 to 87 lb/ft3 concrete, with perlite-filled cores |  |  | 4.2 |  | [a] | Van Geem (1985)
181 | Masonry Materials: Concrete blocks h | Lightweight aggregate (expanded shale, clay, slate or slag, pumice) 6 in 16 to 17 lb, 85 to 87 lb/ft3 concrete, with vermiculite-filled cores |  |  | 3 |  | [a] | Van Geem (1985)
182 | Masonry Materials: Concrete blocks h | Lightweight aggregate (expanded shale, clay, slate or slag, pumice) 8 in 19 to 22 lb, 72 to 86 lb/ft3 concrete |  |  | 3.2 - 1.90 | 0.21 | [a] | Van Geem (1985)
183 | Masonry Materials: Concrete blocks h | Lightweight aggregate (expanded shale, clay, slate or slag, pumice) 8 in 19 to 22 lb, 72 to 86 lb/ft3 concrete with perlite-filled cores |  |  | 6.8 - 4.4 |  | [a] | Van Geem (1985)
184 | Masonry Materials: Concrete blocks h | Lightweight aggregate (expanded shale, clay, slate or slag, pumice) 8 in 19 to 22 lb, 72 to 86 lb/ft3 concrete with vermiculite-filled cores |  |  | 5.3 - 3.9 |  | [a] | Shu et al. (1979)
185 | Masonry Materials: Concrete blocks h | Lightweight aggregate (expanded shale, clay, slate or slag, pumice) 8 in 19 to 22 lb, 72 to 86 lb/ft3 concrete with molded-EPS-filled (beads) cores |  |  | 4.8 |  | [a] | Shu et al. (1979)
186 | Masonry Materials: Concrete blocks h | Lightweight aggregate (expanded shale, clay, slate or slag, pumice) 8 in 19 to 22 lb, 72 to 86 lb/ft3 concrete with UF foam-filled cores. |  |  | 4.5 |  | [a] | Shu et al. (1979)
187 | Masonry Materials: Concrete blocks h | Lightweight aggregate (expanded shale, clay, slate or slag, pumice) 8 in 19 to 22 lb, 72 to 86 lb/ft3 concretewith molded EPS inserts in cores |  |  | 3.5 |  | [a] | Shu et al. (1979)
188 | Masonry Materials: Concrete blocks h | Lightweight aggregate (expanded shale, clay, slate or slag, pumice) 12 in 32 to 36 lb, 80 to 90 lb/ft3, concrete, 2 or 3 cores |  |  | 2.6 - 2.3 |  | [a] | Van Geem (1985)
189 | Masonry Materials: Concrete blocks h | Lightweight aggregate (expanded shale, clay, slate or slag, pumice) 12 in 32 to 36 lb, 80 to 90 lb/ft3, concrete, with perlite-filled cores |  |  | 9.2 - 6.3 |  | [a] | Van Geem (1985)
190 | Masonry Materials: Concrete blocks h | Lightweight aggregate (expanded shale, clay, slate or slag, pumice) 12 in 32 to 36 lb, 80 to 90 lb/ft3, concrete, with vermiculite-filled cores |  |  | 5.8 |  | [a] | Valore (1988)
191 | Masonry Materials: Concrete blocks h | Stone, lime, or sand. | 180 |  |  |  | [a] | Valore (1988)
192 | Masonry Materials: Concrete blocks h | Quartzitic and sandstone | 160 | 43 |  |  | [a] | Valore (1988)
193 | Masonry Materials: Concrete blocks h | Quartzitic and sandstone | 140 | 24 |  |  | [a] | Valore (1988)
194 | Masonry Materials: Concrete blocks h | Quartzitic and sandstone | 120 | 13 |  | 0.19 | [a] | Valore (1988)
195 | Masonry Materials: Concrete blocks h | Calcitic, dolomitic, limestone, marble, and granite | 180 | 30 |  |  | [a] | Valore (1988)
196 | Masonry Materials: Concrete blocks h | Calcitic, dolomitic, limestone, marble, and granite | 160 | 22 |  |  | [a] | Valore (1988)
197 | Masonry Materials: Concrete blocks h | Calcitic, dolomitic, limestone, marble, and granite | 140 | 16 |  |  | [a] | Valore (1988)
198 | Masonry Materials: Concrete blocks h | Calcitic, dolomitic, limestone, marble, and granite | 120 | 11 |  | 0.19 | [a] | Valore (1988)
199 | Masonry Materials: Concrete blocks h | Calcitic, dolomitic, limestone, marble, and granite | 100 | 8 |  |  | [a] | Valore (1988)
200 | Masonry Materials: Concrete blocks h | Gypsum partition tile 3 by 12 by 30 in solid |  |  | 1.26 | 0.19 | [a] | Rowley and Algren (1937)
201 | Masonry Materials: Concrete blocks h | Gypsum partition tile 3 by 12 by 30 in solid 4 cells |  |  | 1.35 |  | [a] | Rowley and Algren (1937)
202 | Masonry Materials: Concrete blocks h | Gypsum partition tile 4 by 12 by 30 in 3 cells |  |  | 1.67 |  | [a] | Rowley and Algren (1937)
203 | Masonry Materials: Concrete blocks h | Limestone. | 150 | 3.95 |  | 0.2 | [a] | Kumaran (2002)
204 | Masonry Materials: Concrete blocks h | Limestone. | 163 | 6.45 |  | 0.2 | [a] | Kumaran (2002)
205 | Masonry Materials: Concretes | Sand and gravel or stone aggregate concretes (concretes with >50% quartz or quartzite sand have conductivities in higher end of range) | 150 | 10.0 - 20.0 |  |  | [a] | Valore (1988)
206 | Masonry Materials: Concretes | Sand and gravel or stone aggregate concretes (concretes with >50% quartz or quartzite sand have conductivities in higher end of range) | 140 | 9.0 - 18.0 |  | 0.19 - 0.24 | [a] | Valore (1988)
207 | Masonry Materials: Concretes | Sand and gravel or stone aggregate concretes (concretes with >50% quartz or quartzite sand have conductivities in higher end of range) | 130 | 7.0 - 13.0 |  |  | [a] | Valore (1988)
208 | Masonry Materials: Concretes | Lightweight aggregate or limestone concretes expanded shale, clay, or slate; expanded slags; cinders; pumice (with density up to 100 lb/ft3); scoria (sanded concretes have conductivities in higher end of range) | 120 | 6.4 - 9.1 |  |  | [a] | Valore (1988)
209 | Masonry Materials: Concretes | Lightweight aggregate or limestone concretes expanded shale, clay, or slate; expanded slags; cinders; pumice (with density up to 100 lb/ft3); scoria (sanded concretes have conductivities in higher end of range) | 100 | 4.7 - 6.2 |  | 0.2 | [a] | Valore (1988)
210 | Masonry Materials: Concretes | Lightweight aggregate or limestone concretes expanded shale, clay, or slate; expanded slags; cinders; pumice (with density up to 100 lb/ft3); scoria (sanded concretes have conductivities in higher end of range) | 80 | 3.3 - 4.1 |  | 0.2 | [a] | Valore (1988)
211 | Masonry Materials: Concretes | Lightweight aggregate or limestone concretes expanded shale, clay, or slate; expanded slags; cinders; pumice (with density up to 100 lb/ft3); scoria (sanded concretes have conductivities in higher end of range) | 60 | 2.1 - 2.5 |  |  | [a] | Valore (1988)
212 | Masonry Materials: Concretes | Lightweight aggregate or limestone concretes expanded shale, clay, or slate; expanded slags; cinders; pumice (with density up to 100 lb/ft3); scoria (sanded concretes have conductivities in higher end of range) | 40 | 1.3 |  |  | [a] | Valore (1988)
213 | Masonry Materials: Concretes | Gypsum/fiber concrete (87.5% gypsum, 12.5% wood chips) | 51 | 1.66 |  | 0.2 | [a] | Rowley and Algren (1937)
214 | Masonry Materials: Concretes | Cement/lime, mortar, and stucco | 120 | 9.7 |  |  | [a] | Valore (1988)
215 | Masonry Materials: Concretes | Cement/lime, mortar, and stucco | 100 | 6.7 |  |  | [a] | Valore (1988)
216 | Masonry Materials: Concretes | Cement/lime, mortar, and stucco | 80 | 4.5 |  |  | [a] | Valore (1988)
217 | Masonry Materials: Concretes | Perlite, vermiculite, and polystyrene beads | 50 | 1.8 - 1.9 |  |  | [a] | Valore (1988)
218 | Masonry Materials: Concretes | Perlite, vermiculite, and polystyrene beads | 40 | 1.4 - 1.5 |  | 0.15 - 0.23 | [a] | Valore (1988)
219 | Masonry Materials: Concretes | Perlite, vermiculite, and polystyrene beads | 30 | 1.1 |  |  | [a] | Valore (1988)
220 | Masonry Materials: Concretes | Perlite, vermiculite, and polystyrene beads | 20 | 0.8 |  |  | [a] | Valore (1988)
221 | Masonry Materials: Concretes | Foam concretes | 120 | 5.4 |  |  | [a] | Valore (1988)
222 | Masonry Materials: Concretes | Foam concretes | 100 | 4.1 |  |  | [a] | Valore (1988)
223 | Masonry Materials: Concretes | Foam concretes | 80 | 3 |  |  | [a] | Valore (1988)
224 | Masonry Materials: Concretes | Foam concretes | 70 | 2.5 |  |  | [a] | Valore (1988)
225 | Masonry Materials: Concretes | Foam concretes and cellular concretes | 60 | 2.1 |  |  | [a] | Valore (1988)
226 | Masonry Materials: Concretes | Foam concretes and cellular concretes | 40 | 1.4 |  |  | [a] | Valore (1988)
227 | Masonry Materials: Concretes | Foam concretes and cellular concretes | 20 | 0.8 |  |  | [a] | Valore (1988)
228 | Masonry Materials: Concretes | Aerated concrete (oven-dried). | 27 - 50 | 1.4 |  | 0.2 | [a] | Kumaran (1996)
229 | Masonry Materials: Concretes | Polystyrene concrete (oven-dried) | 16 - 50 | 2.54 |  | 0.2 | [a] | Kumaran (1996)
230 | Masonry Materials: Concretes | Polymer concrete | 122 | 11.4 |  |  | [a] | Kumaran (1996)
231 | Masonry Materials: Concretes | Polymer concrete | 138 | 7.14 |  |  | [a] | Kumaran (1996)
232 | Masonry Materials: Concretes | Polymer cement | 117 | 5.39 |  |  | [a] | Kumaran (1996)
233 | Masonry Materials: Concretes | Slag concrete | 60 | 1.5 |  |  | [a] | Touloukian et al (1970)
234 | Masonry Materials: Concretes | Slag concrete | 80 | 2.25 |  |  | [a] | Touloukian et al. (1970)
235 | Masonry Materials: Concretes | Slag concrete | 100 | 3 |  |  | [a] | Touloukian et al. (1970)
236 | Masonry Materials: Concretes | Slag concrete | 125 | 8.53 |  |  | [a] | Touloukian et al. (1970)
237 | Woods (12% moisture content) l: Hardwoods | Hardwoods |  |  |  | 0.39 | [a] | Wilkes (1979)
238 | Woods (12% moisture content) l: Hardwoods | Oak | 41 - 47 | 1.12 - 1.25 |  |  | [a] | Cardenas and Bible (1987)
239 | Woods (12% moisture content) l: Hardwoods | Birch | 43 - 45 | 1.16 - 1.22 |  |  | [a] | Cardenas and Bible (1987)
240 | Woods (12% moisture content) l: Hardwoods | Maple | 40 - 44 | 1.09 - 1.19 |  |  | [a] | Cardenas and Bible (1987)
241 | Woods (12% moisture content) l: Hardwoods | Ash | 38 - 42 | 1.06 - 1.14 |  |  | [a] | Cardenas and Bible (1987)
242 | Woods (12% moisture content) l: Softwoods | Softwoods |  |  |  | 0.39 | [a] | Wilkes (1979)
243 | Woods (12% moisture content) l: Hardwoods | Southern pine. | 36 - 41 | 1.00 - 1.12 |  |  | [a] | Cardenas and Bible (1987)
244 | Woods (12% moisture content) l: Hardwoods | Southern yellow pine | 31 | 1.06 - 1.16 |  |  | [a] | Kumaran (2002)
245 | Woods (12% moisture content) l: Hardwoods | Eastern white pine | 25 | 0.85 - 0.94 |  |  | [a] | Kumaran (2002)
246 | Woods (12% moisture content) l: Hardwoods | Douglas fir/larch | 34 - 36 | 0.95 - 1.01 |  |  | [a] | Cardenas and Bible (1987)
247 | Woods (12% moisture content) l: Hardwoods | Southern cypress | 31 - 32 | 0.90 - 0.92 |  |  | [a] | Cardenas and Bible (1987)
248 | Woods (12% moisture content) l: Hardwoods | Hem/fir, spruce/pine/fir | 24 - 31 | 0.74 - 0.90 |  |  | [a] | Cardenas and Bible (1987)
249 | Woods (12% moisture content) l: Hardwoods | Spruce. | 25 | 0.74 - 0.85 |  |  | [a] | Kumaran (2002)
250 | Woods (12% moisture content) l: Hardwoods | Western red cedar | 22 | 0.83 - 0.86 |  |  | [a] | Kumaran (2002)
251 | Woods (12% moisture content) l: Hardwoods | West coast woods, cedars | 22 - 31 | 0.68 - 0.90 |  |  | [a] | Cardenas and Bible (1987)
252 | Woods (12% moisture content) l: Hardwoods | Eastern white cedar. | 23 | 0.82 - 0.89 |  |  | [a] | Kumaran (2002)
253 | Woods (12% moisture content) l: Hardwoods | California redwood | 24 - 28 | 0.74 - 0.82 |  |  | [a] | Cardenas and Bible (1987)
254 | Woods (12% moisture content) l: Hardwoods | Pine (oven-dried) | 23 | 0.64 |  | 0.45 | [a] | Kumaran (1996)
255 | Woods (12% moisture content) l: Hardwoods | Spruce (oven-dried) | 25 | 0.69 |  | 0.45 | [a] | Kumaran (1996)